## Feuil1
TITANEX / TITANEX PREMIUM (RICHTWERTE)
|  | Thickness |  | Outside diameters |  |  | Cable weight
|  | Insulation | Outersheath | min. | max. | average*
Section | [6 empty] | kg/km
|  | mm | mm | mm | mm | mm
1 X | 1.5 | 0.8 | 1.4 | 5.7 | 7.1 | 6.2 | 53
1 X | 2.5 | 0.9 | 1.4 | 6.3 | 7.9 | 7 | 69
1 X | 4 | 1 | 1.5 | 7.2 | 9 | 7.8 | 95
1 X | 6 | 1 | 1.6 | 7.9 | 9.8 | 8.7 | 121
1 X | 10 | 1.2 | 1.8 | 9.5 | 11.9 | 10.7 | 182
1 X | 16 | 1.2 | 1.9 | 10.8 | 13.4 | 11.7 | 259
1 X | 25 | 1.4 | 2 | 12.7 | 15.8 | 14 | 367
1 X | 35 | 1.4 | 2.2 | 14.3 | 17.9 | 15.4 | 485
1 X | 50 | 1.6 | 2.4 | 16.5 | 20.6 | 18 | 705
1 X | 70 | 1.6 | 2.6 | 18.6 | 23.3 | 19.9 | 883
1 X | 95 | 1.8 | 2.8 | 20.8 | 26 | 22 | 1132
1 X | 120 | 1.8 | 3 | 22.8 | 28.6 | 24.5 | 1413
1 X | 150 | 2.2 | 3.2 | 25.2 | 31.4 | 26.4 | 1751
1 X | 185 | 2.2 | 3.4 | 27.6 | 34.4 | 29.4 | 2141
1 X | 240 | 2.4 | 3.5 | 30.6 | 38.3 | 32.6 | 2761
1 X | 300 | 2.6 | 3.6 | 33.5 | 41.9 | 34.9 | 3314
1 X | 400 | 2.8 | 3.8 | 37.4 | 46.8 | 41.8 | 4412
1 X | 500 | 3 | 4 | 41.3 | 52 | 44 | 5429
2 X | 1 | 0.8 | 1.3 | 7.7 | 10 |  | 101
2 X | 1.5 | 0.8 | 1.5 | 8.5 | 11 | 9.2 | 124
2 X | 2.5 | 0.9 | 1.7 | 10.2 | 13.1 | 10.6 | 169
2 X | 4 | 1 | 1.8 | 11.8 | 15.1 | 12.5 | 236
2 X | 6 | 1 | 2 | 13.1 | 16.8 | 13.8 | 313
2 X | 10 | 1.2 | 3.1 | 17.7 | 22.6 | 19.2 | 528
2 X | 16 | 1.2 | 3.3 | 20.2 | 25.7 | 20.7 | 739
2 X | 25 | 1.4 | 3.6 | 24.3 | 30.7 | 25.8
3 G | 1 | 0.8 | 1.4 | 8.3 | 10.7 |  | 121
3 G | 1.5 | 0.8 | 1.6 | 9.2 | 11.9 | 10.1 | 143
3 G | 2.5 | 0.9 | 1.8 | 10.9 | 14 | 11.8 | 205
3 G | 4 | 1 | 1.9 | 12.7 | 16.2 | 13.9 | 289
3 G | 6 | 1 | 2.1 | 14.1 | 18 | 15.1 | 376
3 G | 10 | 1.2 | 3.3 | 19.1 | 24.2 | 20.7 | 662
3 G | 16 | 1.2 | 3.5 | 21.8 | 27.6 | 23.4 | 919
3 G | 25 | 1.4 | 3.8 | 26.1 | 33 | 27.7 | 1336
3 G | 35 | 1.4 | 4.1 | 29.3 | 37.1 | 29.6 | 1773
3 G | 50 | 1.6 | 4.5 | 34.1 | 42.9 | 35.5 | 2431
3 G | 70 | 1.6 | 4.8 | 38.4 | 48.3 | 39.5 | 3216
3 G | 95 | 1.8 | 5.3 | 43.3 | 54 | 46.4 | 4166
4 G | 1 | 0.8 | 1.5 | 9.2 | 11.9 |  | 148
4 G | 1.5 | 0.8 | 1.7 | 10.2 | 13.1 | 11.1 | 176
4 G | 2.5 | 0.9 | 1.9 | 12.1 | 15.5 | 12.8 | 250
4 G | 4 | 1 | 2 | 14 | 17.9 | 15.1 | 355
4 G | 6 | 1 | 2.3 | 15.7 | 20 | 16.8 | 477
4 G | 10 | 1.2 | 3.4 | 20.9 | 26.5 | 21.6 | 818
4 G | 16 | 1.2 | 3.6 | 23.8 | 30.1 | 24.6 | 1146
4 G | 25 | 1.4 | 4.1 | 28.9 | 36.6 | 29.8 | 1688
4 G | 35 | 1.4 | 4.4 | 32.5 | 41.1 | 33 | 2169
4 G | 50 | 1.6 | 4.8 | 37.7 | 47.5 | 38.8 | 3025
4 G | 70 | 1.6 | 5.2 | 42.7 | 54 | 43.1 | 4041
4 G | 95 | 1.8 | 5.9 | 48.4 | 61 | 49.7 | 5274
4 G | 120 | 1.8 | 6 | 53 | 66 | 54.1 | 6342
4 G | 150 | 2 | 6.5 | 58 | 73 | 58.8 | 7897
4 G | 185 | 2.2 | 7 | 64 | 80 | 69.5 | 9674
5 G | 1.5 | 0.8 | 1.8 | 11.2 | 14.4 | 12.2 | 217
5 G | 2.5 | 0.9 | 2 | 13.3 | 17 | 14.1 | 310
5 G | 4 | 1 | 2.2 | 15.6 | 19.9 | 16.8 | 449
5 G | 6 | 1 | 2.5 | 17.5 | 22.2 | 18.6 | 596
5 G | 10 | 1.2 | 3.6 | 22.9 | 29.1 | 24.3 | 1003
5 G | 16 | 1.2 | 3.9 | 26.4 | 33.3 | 27.8 | 1425
5 G | 25 | 1.4 | 4.4 | 32 | 40.4 | 33 | 2069
5 G | 35 | 1.4 | 4.6 | 35.7 | 45.1 | 36.7 | 2675
5 G | 50 | 1.6 | 5.2 | 41.8 | 53 | 42.8 | 3827
5 G | 70 | 1.6 | 5.7 | 47.5 | 60 | 50 | 4977
5 G | 95 | 1.8 | 6.3 | 54 | 67 | 54.5 | 6440
7 G | 1.5 | 0.8 | 2.6 | 14.7 | 18.7 | 15.8 | 359
| 2.5 | 0.9 | 2.8 | 17.5 | 22 | 18.3 | 499
12 G | 1.5 | 0.8 | 2.9 | 17.6 | 22.4 |  | 517
| 2.5 | 0.9 | 3.1 | 20.6 | 26.2 |  | 702
18 G | 1.5 | 0.8 | 3.2 | 20.7 | 26.3 | 22.7 | 716
| 2.5 | 0.9 | 3.5 | 24.4 | 30.9 |  | 722
19G | 1.5 |  |  | 20.9 | 26.5 | 22.9 | 790
| 2.5 | [5 empty] | 1115
24G | 1.5 | 0.8 | 3.5 | 24.3 | 30.7 | 25 | 1017
| 2.5 | 0.9 | 3.9 | 28.8 | 36.4 | 30.1 | 1421
27 G | 1.5 |  |  | 24.9 | 31.5 | 26.2 | 1046
| 2.5 | [5 empty] | 1496
36 G | 1.5 | 0.8 | 3.8 | 27.8 | 35.2 | 29.4 | 1292
| 2.5 | 0.9 | 4.3 | 33.2 | 41.6 |  | 1940
37 G | 1.5 | [5 empty] | 1367
| 2.5 | [5 empty] | 1973
(*) This value is not contractual